## Inspection_Dates
Inspection | Date | Type | Interval from previous (years)
IR-2019-03 | 2019-03-18 | Turnaround
IR-2023-11 | 2023-11-09 | Opportunity shutdown | 4.646133
IR-2025-04 | 2025-04-14 | Planned shutdown | 1.429158
IR-2025-06 | 2025-06-16 | Emergency (post product failure) | 0.1724846
SYNTHETIC / DUMMY DATA. Blue = typed inputs. Last two inspections by date: IR-2025-04 and IR-2025-06.

## TML_Readings
TML ID | Location | Nominal (mm) | Minimum Required (mm) | IR-2019-03 (mm) | IR-2023-11 (mm) | IR-2025-04 (mm) | IR-2025-06 (mm) | Change: last two (mm) | Change: previous two (mm) | Total loss since 2019 (mm) | Rate 2019-2023 (mm/yr) | Rate 2023-Apr 2025 (mm/yr) | Rate Apr-Jun 2025 (mm/yr) | Margin over minimum (mm) | Remaining life at 2023-25 rate (yrs)
TML-01 | Tube row 1, inlet end | 2.77 | 1.9 | 2.45 | 2.31 | 2.14 | 2.08 | -0.06 | -0.17 | 0.37 | 0.03013259 | 0.1189511 | 0.3478571 | 0.18 | 1.513226
TML-02 | Tube row 2, inlet end | 2.77 | 1.9 | 2.6 | 2.38 | 2.19 | 2.13 | -0.06 | -0.19 | 0.47 | 0.04735121 | 0.1329454 | 0.3478571 | 0.23 | 1.730034
TML-03 | Tube row 4, inlet end | 2.77 | 1.9 | 2.7 | 2.49 | 2.3 | 2.26 | -0.04 | -0.19 | 0.44 | 0.04519888 | 0.1329454 | 0.2319048 | 0.36 | 2.707879
TML-04 | Tube row 8, mid bundle | 2.77 | 1.9 | 2.73 | 2.62 | 2.52 | 2.5 | -0.02 | -0.1 | 0.23 | 0.0236756 | 0.06997126 | 0.1159524 | 0.6 | 8.574949
TML-05 | Tube row 15, outlet region | 2.77 | 1.9 | 2.75 | 2.7 | 2.66 | 2.65 | -0.01 | -0.04 | 0.1 | 0.01076164 | 0.02798851 | 0.05797619 | 0.75 | 26.79671
TML-06 | Shell nozzle N1 (effluent inlet) | 12.7 | 9.5 | 12.4 | 12.3 | 12.25 | 12.25 | 0 | -0.05 | 0.15 | 0.02152328 | 0.03498563 | 0 | 2.75 | 78.6037
TML-07 | Channel barrel | 45 | 40 | 44.6 | 44.5 | 44.4 | 44.4 | 0 | -0.1 | 0.2 | 0.02152328 | 0.06997126 | 0 | 4.4 | 62.88296

## ECT_Summary
Inspection | Previously Plugged | <20 % loss | 20-39 % | 40-59 % | 60-79 % | ≥80 % | Total tubes | Above 60 % loss (unplugged as-found) | Plugged at this inspection | Cumulative plugged | Plugged share of 640
IR-2019-03 | 0 | 628 | 12 | 0 | 0 | 0 | 640 | 0 | 0 | 0 | 0%
IR-2023-11 | 0 | 561 | 47 | 23 | 9 | 0 | 640 | 9 | 4 | 4 | 0.625%
IR-2025-04 | 4 | 498 | 71 | 40 | 20 | 7 | 640 | 27 | 7 | 11 | 1.719%
IR-2025-06 | 11 | 471 | 78 | 44 | 24 | 12 | 640 | 36 | 14 | 25 | 3.906%
Change between the last two inspections (IR-2025-06 minus IR-2025-04)
Cumulative plugged | 14
Tubes 40-59 % loss | 4
Tubes 60-79 % loss | 4
Tubes ≥80 % loss | 5
Above 60 % loss (as-found) | 9
Note: as-found classification covers all 640 tubes before plugging at that inspection. IR-2025-06 also had 14 leaking tubes found by hydrotest (all plugged).